## Secondary data
ID | Test Piece Identifier | Test Piece Composition | Test Piece Producer | Indentation Repetition | Indentation Horizontal Diameter | Indentation Vertical Diameter | Indentation Average Diameter | Brinell Hardness | Total Average Diameter | Average Brinell Hardness | Standard Deviation of Brinell Hardness | CRM Average Brinell Hardness | CRM Standard Deviation Brinell Hardness | CRM Uncertainty (UCRM) | Testing Machine Uncertainty (Uh) | Measurement Resolution Uncertainty (Ums) | Permissible Uncertainty (Umpe) | Brinell Hardness Uncertainty
1 | A | CuZn38As | DKI | 1 | 0.86316 | 0.83682 | 0.84999 | 106.8933 | 0.833716 | 111.4762 | 6.710004 | 141.3905 | 0.5490797 | 0.995 | 0.6259508 | 0.123289 | 4.26 | 5.45756
2 | A | CuZn38As | DKI | 2 | 0.84611 | 0.82287 | 0.83449 | 111.0279 | 0.833716 | 111.4762 | 6.710004 | 141.3905 | 0.5490797 | 0.995 | 0.6259508 | 0.123289 | 4.26 | 5.45756
3 | A | CuZn38As | DKI | 3 | 0.86161 | 0.86781 | 0.86471 | 103.1706 | 0.833716 | 111.4762 | 6.710004 | 141.3905 | 0.5490797 | 0.995 | 0.6259508 | 0.123289 | 4.26 | 5.45756
4 | A | CuZn38As | DKI | 4 | 0.81512 | 0.79962 | 0.80737 | 118.8424 | 0.833716 | 111.4762 | 6.710004 | 141.3905 | 0.5490797 | 0.995 | 0.6259508 | 0.123289 | 4.26 | 5.45756
5 | A | CuZn38As | DKI | 5 | 0.80892 | 0.81512 | 0.81202 | 117.4468 | 0.833716 | 111.4762 | 6.710004 | 141.3905 | 0.5490797 | 0.995 | 0.6259508 | 0.123289 | 4.26 | 5.45756
6 | B | CuZn21Si3P | DKI | 1 | 0.64311 | 0.65551 | 0.64931 | 185.5625 | 0.6482796 | 186.4511 | 9.339848 | 141.3905 | 0.5490797 | 0.995 | 0.6259508 | 0.2619373 | 4.26 | 5.477098
7 | B | CuZn21Si3P | DKI | 2 | 0.64776 | 0.62351 | 0.635635 | 193.776 | 0.6482796 | 186.4511 | 9.339848 | 141.3905 | 0.5490797 | 0.995 | 0.6259508 | 0.2619373 | 4.26 | 5.477098
8 | B | CuZn21Si3P | DKI | 3 | 0.68185 | 0.671 | 0.676425 | 170.7244 | 0.6482796 | 186.4511 | 9.339848 | 141.3905 | 0.5490797 | 0.995 | 0.6259508 | 0.2619373 | 4.26 | 5.477098
9 | B | CuZn21Si3P | DKI | 4 | 0.62606 | 0.64931 | 0.637685 | 192.511 | 0.6482796 | 186.4511 | 9.339848 | 141.3905 | 0.5490797 | 0.995 | 0.6259508 | 0.2619373 | 4.26 | 5.477098
10 | B | CuZn21Si3P | DKI | 5 | 0.647776 | 0.63691 | 0.642343 | 189.6815 | 0.6482796 | 186.4511 | 9.339848 | 141.3905 | 0.5490797 | 0.995 | 0.6259508 | 0.2619373 | 4.26 | 5.477098
11 | C | CuNiSi | fem | 1 | 1.11266 | 1.09561 | 1.104135 | 61.93647 | 1.0712966 | 66.21122 | 4.895239 | 141.3905 | 0.5490797 | 0.995 | 0.6259508 | 0.05826119 | 4.26 | 5.453232
12 | C | CuNiSi | fem | 2 | 1.04602 | 1.05377 | 1.049895 | 68.87533 | 1.0712966 | 66.21122 | 4.895239 | 141.3905 | 0.5490797 | 0.995 | 0.6259508 | 0.05826119 | 4.26 | 5.453232
13 | C | CuNiSi | fem | 3 | 1.01193 | 1.02433 | 1.01813 | 73.46174 | 1.0712966 | 66.21122 | 4.895239 | 141.3905 | 0.5490797 | 0.995 | 0.6259508 | 0.05826119 | 4.26 | 5.453232
14 | C | CuNiSi | fem | 4 | 1.08321 | 1.08476 | 1.083985 | 64.39339 | 1.0712966 | 66.21122 | 4.895239 | 141.3905 | 0.5490797 | 0.995 | 0.6259508 | 0.05826119 | 4.26 | 5.453232
15 | C | CuNiSi | fem | 5 | 1.111266 | 1.08941 | 1.100338 | 62.38918 | 1.0712966 | 66.21122 | 4.895239 | 141.3905 | 0.5490797 | 0.995 | 0.6259508 | 0.05826119 | 4.26 | 5.453232
16 | D | CuSn6 | fem | 1 | 0.94374 | 0.92825 | 0.935995 | 87.55401 | 0.967232 | 82.60327 | 10.21877 | 141.3905 | 0.5490797 | 0.995 | 0.6259508 | 0.07965253 | 4.26 | 5.454313
17 | D | CuSn6 | fem | 2 | 0.93444 | 0.94529 | 0.939865 | 86.80624 | 0.967232 | 82.60327 | 10.21877 | 141.3905 | 0.5490797 | 0.995 | 0.6259508 | 0.07965253 | 4.26 | 5.454313
18 | D | CuSn6 | fem | 3 | 1.07391 | 1.09096 | 1.082435 | 64.58807 | 0.967232 | 82.60327 | 10.21877 | 141.3905 | 0.5490797 | 0.995 | 0.6259508 | 0.07965253 | 4.26 | 5.454313
19 | D | CuSn6 | fem | 4 | 0.9298 | 0.92295 | 0.926375 | 89.4535 | 0.967232 | 82.60327 | 10.21877 | 141.3905 | 0.5490797 | 0.995 | 0.6259508 | 0.07965253 | 4.26 | 5.454313
20 | D | CuSn6 | fem | 5 | 0.94994 | 0.95304 | 0.95149 | 84.61453 | 0.967232 | 82.60327 | 10.21877 | 141.3905 | 0.5490797 | 0.995 | 0.6259508 | 0.07965253 | 4.26 | 5.454313
21 | E | CuSn12 | fem | 1 | 0.81047 | 0.81512 | 0.812795 | 117.2165 | 0.820854 | 115.2759 | 8.813022 | 141.3905 | 0.5490797 | 0.995 | 0.6259508 | 0.1293617 | 4.26 | 5.458122
22 | E | CuSn12 | fem | 2 | 0.82752 | 0.81512 | 0.82132 | 114.7263 | 0.820854 | 115.2759 | 8.813022 | 141.3905 | 0.5490797 | 0.995 | 0.6259508 | 0.1293617 | 4.26 | 5.458122
23 | E | CuSn12 | fem | 3 | 0.8926 | 0.85696 | 0.87478 | 100.7312 | 0.820854 | 115.2759 | 8.813022 | 141.3905 | 0.5490797 | 0.995 | 0.6259508 | 0.1293617 | 4.26 | 5.458122
24 | E | CuSn12 | fem | 4 | 0.80272 | 0.77948 | 0.7911 | 123.9207 | 0.820854 | 115.2759 | 8.813022 | 141.3905 | 0.5490797 | 0.995 | 0.6259508 | 0.1293617 | 4.26 | 5.458122
25 | E | CuSn12 | fem | 5 | 0.79343 | 0.81512 | 0.804275 | 119.7848 | 0.820854 | 115.2759 | 8.813022 | 141.3905 | 0.5490797 | 0.995 | 0.6259508 | 0.1293617 | 4.26 | 5.458122
26 | F | CuNi12Al3 | fem | 1 | 0.64156 | 0.61522 | 0.62839 | 198.3464 | 0.624047 | 201.2266 | 4.692595 | 141.3905 | 0.5490797 | 0.995 | 0.6259508 | 0.2932787 | 4.26 | 5.483448
27 | F | CuNi12Al3 | fem | 2 | 0.61676 | 0.61057 | 0.613665 | 208.139 | 0.624047 | 201.2266 | 4.692595 | 141.3905 | 0.5490797 | 0.995 | 0.6259508 | 0.2932787 | 4.26 | 5.483448
28 | F | CuNi12Al3 | fem | 3 | 0.63071 | 0.62451 | 0.62761 | 198.8479 | 0.624047 | 201.2266 | 4.692595 | 141.3905 | 0.5490797 | 0.995 | 0.6259508 | 0.2932787 | 4.26 | 5.483448
29 | F | CuNi12Al3 | fem | 4 | 0.62451 | 0.63691 | 0.63071 | 196.8657 | 0.624047 | 201.2266 | 4.692595 | 141.3905 | 0.5490797 | 0.995 | 0.6259508 | 0.2932787 | 4.26 | 5.483448
30 | F | CuNi12Al3 | fem | 5 | 0.61986 | 0.61986 | 0.61986 | 203.934 | 0.624047 | 201.2266 | 4.692595 | 141.3905 | 0.5490797 | 0.995 | 0.6259508 | 0.2932787 | 4.26 | 5.483448

## Secondary data (1 row)
ID | Test Piece Identifier | Test Piece Composition | Test Piece Producer | Indentation Repetition | Indentation Horizontal Diameter | Indentation Vertical Diameter | Indentation Average Diameter | Brinell Hardness | Total Average Diameter | Average Brinell Hardness | Standard Deviation of Brinell Hardness | CRM Average Brinell Hardness | CRM Standard Deviation Brinell Hardness | CRM Uncertainty (UCRM) | Testing Machine Uncertainty (Uh) | Measurement Resolution Uncertainty (Ums) | Permissible Uncertainty (Umpe) | Brinell Hardness Uncertainty
1 | A | CuZn38As | DKI | 1 | 0.86316 | 0.83682 | 0.84999 | 106.8933 | 0.84999 | 106.8933 | #DIV/0! | 141.3905 | 0.5490797 | 0.995 | 0.6259508 | 0.1161048 | 4.26 | 5.456929

## MetaData
Metadata
Test Standard | DIN EN ISO 6506-1
Test Date | 21.04.2022
Test Data File | https://gitlab.com/kupferdigital/ontologies/brinell-hardness-test
Test Piece Preparation | Smoothing, polishing, and cleaning steps according to the standard
Test Piece Thickness | 8
Testing Machine | Emco Test M4C 025 G3
Indenter Identifier | Indenter 3688
Indenter Composition | Tungsten Carbide Composite
Indenter Shape | Ball
Indenter Diameter | 2.5
Optical Measurement | Emco Test M4C 025 G3 Optical System
Certified Reference Material (CRM) | CRM 15808010607
CRM Certified Brinell Hardness | 142
CRM Uncertainty (Ucrm) | 1.99
Test Temperature | 22.7
Test Force | 612.9
Force-Diameter Index | 10
Test Points Distance | in the standard range
Test Point Edge Distance | in the standard range
Loading Time | In the standard range (7 s from initial to full test force, and 14 s maintain the test force.)
Constant Load Unit Conversion | 0.102
Constant Pi | 3.141592654
Hardness Symbol | HBW 2.5/62.5
CRM Indentation Reputation | 5
Constant Sigma ms | 0.00155
Constant t for CRM | 1.14
Permissible Error | -0.43
Constant Erel/per | 0.03